## Sheet1
Materials | chemicals_used | solvents | temperature | time | equipment | yield | drying_method | Criterion 1 | Criterion 2
Synthetic Stepanovite | ['Fe2O3', 'MgO', 'NaOH', 'Oxalic acid'] | Water | Room temperature for stirring, 4°C for evaporation | Stirred overnight, left to evaporate for 2 days | ['Stirrer', 'Filter'] | Not specified | Evaporation at 4°C | Y | N
Synthetic Zhemchuzhnikovite | ['Na3Fe(ox)3·3H2O', 'Aluminum sulfate', 'MgO', 'Oxalic acid'] | Water | 4°C for evaporation | Left to evaporate for 2 days | ['Not specified'] | Not specified | Evaporation at 4°C | Y | N
Mechanochemical LAG Products of Stepanovite and Zhemchuzhnikovite | ['NaMgAl(ox)3·9H2O', 'NaMgFe(ox)3·9H2O'] | Water (20 ml per 200 mg solid mixture) | Not specified | 30 min | ['MM200 Retsch mill'] | Not specified | Not specified | N | N | material is NaMgAl(ox)3·9H2O, method is reffered to another paper