## Sheet1
Materials | step_step_1 | temperature_step_1 | solvents_step_1 | reagents_step_1 | time_step_1 | equipment_step_1 | yield_step_1 | washing_method_step_1 | drying_method_step_1 | comments_step_1 | Criterion 1 | Criterion 2
CrCl2(pyz)2 | Postsynthetic chemical reduction | Room temperature | [{'name': 'Tetrahydrofuran (THF)', 'amount': 'Not specified'}] | [{'name': 'Lithium 1,2–dihydroacenaphthylenide', 'amount': 'Two molar equivalents'}] | Not specified | Not specified | 90% | THF | Static vacuum (10–1 bar) at room temperature | ['The duration of the reaction (4 days) is crucial for the isolation of the phase-pure compound.', 'The amount of THF in the final material decreases over time.'] | N | N | starting material
Cr(OSO2CH3)2(pyz)2 | Postsynthetic chemical reduction | Room temperature | [{'name': 'Tetrahydrofuran (THF)', 'amount': 'Not specified'}] | [{'name': 'Lithium 1,2–dihydroacenaphthylenide', 'amount': 'Two molar equivalents'}] | 4 days | Not specified | Not specified | THF | Allowed to stand in a nitrogen atmosphere for 10 minutes | ['Cr(OSO2CH3)2(pyz)2, product 1 and Li[SO3CH3] are all insoluble in THF.', 'The color of product 1 (dark gray) contrasts notably with that of Cr(OSO2CH3)2(pyz)2 (light brown) suggesting the occurrence of a chemical modification during the course of the reaction.'] | Y | N
Li0.7[Cr(pyz)2]Cl0.7·(THF) | Chemical reduction of CrCl2(pyz)2 | Room temperature | [{'name': 'Tetrahydrofuran (THF)', 'amount': 'Not specified'}] | [{'name': 'Lithium 1,2–dihydroacenaphthylenide', 'amount': 'Two molar equivalents'}] | 4 days | Not specified | ~90% | THF | Static vacuum (10–1 bar) at room temperature | ['The duration of the reaction (4 days) is crucial for the isolation of the phase-pure compound.', 'The amount of THF in the final material decreases over time.'] | Y | N
Li0.7[Cr(pyz)2]Cl0.7·0.25(THF) | Heating of Li0.7[Cr(pyz)2]Cl0.7·(THF) | 400 K for 18 hours or 500 K for 10 hours | [] | [] | 18 hours at 400 K or 10 hours at 500 K | Capped but only partially sealed screw cap-vial | Not specified | Not specified | Dynamic vacuum was unsuccessful as 2·0.25(THF) readily decomposed | ["The 'drying' of 2·(THF) was performed by heating the solvate in a capped but only partially sealed screw cap-vial at 400 K for 18 hours or at 500 K for 10 hours under dinitrogen or argon atmosphere.", 'Further drying of the material under dynamic vacuum was unsuccessful as 2·0.25(THF) readily decomposed.'] | N | N | intermediate