## Sheet1
Materials | solvent | activation_temperature | tetraamine_loading_post_activation | equipment | time | washing_method | drying_method | Criterion 1 | Criterion 2
Mg2(dobpdc)(2-2-2) | toluene | 225°C | 98% per 2 Mg2+ | scintillation vial | 24 h | toluene washes | drying on the filter for 2 min under vacuum | Y | N
Mg2(dobpdc)(2-3-2) | toluene | 225°C | 106% per 2 Mg2+ | scintillation vial | 24 h | toluene washes | drying on the filter for 2 min under vacuum | Y | N
Mg2(dobpdc)(3-2-3) | toluene | 225°C | 106% per 2 Mg2+ | scintillation vial | 24 h | toluene washes | drying on the filter for 2 min under vacuum | Y | N
Mg2(dobpdc)(3-3-3) | toluene | 240°C | 94% per 2 Mg2+ | scintillation vial | 24 h | toluene washes | drying on the filter for 2 min under vacuum | Y | N
Mg2(dobpdc)(3-4-3) | toluene | 240°C | 114% per 2 Mg2+ | scintillation vial | 24 h at 60°C | toluene washes | drying on the filter for 2 min under vacuum | Y | N
Mg2(dobpdc)(3-3) | toluene | 200°C | 103% per 2 Mg2+ | scintillation vial | 24 h | toluene washes | drying on the filter for 2 min under vacuum | Y | N
Mg2(dobpdc)(3-4) | toluene | 200°C | 103% per 2 Mg2+ | scintillation vial | 24 h | toluene washes | drying on the filter for 2 min under vacuum | Y | N