## Sheet1
Materials | crystal_growth_method | decomposition_behavior | mounting_method | structure_solution_software | thermal_parameters | hydrogen_atoms_treatment | phenolic_hydrogen_atoms | water_occupancy | anion_residence | Criterion 1 | Criterion 2 | isostructural_comparison | water_per_acid_molecule
Na8[calix[6]arene sulfonate]-20.5 H2O | Crystals grow as flat plates from aqueous solution. | The colorless compound quickly decomposes via loss of H2O. | Crystals were mounted in thin-walled capillaries with a drop of the mother liquor. | SHELX-86 | All atoms were treated with anisotropic thermal parameters. | Hydrogen atoms on the calixarene -CH2- groups were placed in calculated positions and were not refined. | The two independent hydrogen atoms on the phenolic oxygen atoms were located on a difference Fourier map and were not refined. | {'W1-W9': 'Fully occupied', 'W10-W11': 'Assigned occupancy factors of 0.50', 'W12': 'Assigned occupancy factor of 0.25'} | Since the anion resides on a center of inversion, there are 20.5 H2O per anion. | Y | N | - | - | these materials are not MOFs
[Calix[6]arene sulfonic acid]-23 H2O | Crystals of the acid grow as thin, flat plates, and were treated as above. | - | - | SHELX-86 | {'sulfur_atoms': 'Only the sulfur atoms were treated with anisotropic temperature factors.', 'hydrogen_atoms': 'The hydrogen atoms were not located.'} | - | - | {'W1-W7': 'Judged to be fully occupied based on an analysis of isotropic thermal parameters.', 'W8-W16': 'Assigned occupancy factors of 0.50.'} | - | Y | N | It is apparent from a comparison of lattice parameters and fractional coordinates that the two compounds are isostructural. | There are 23 H2O per acid molecule.