## Sheet1
Materials | chemicals_used | solvent | solvent_amount | temperature | time | yield | drying_method | additional_information | Criterion 1 | Criterion 2 | description
Unknown Material | {'triethanolamine': '3.0 g, 20 mmol', 'Na2WO4·2H2O': '1.6 g, 4.9 mmol', 'hydrochloric_acid_37%': 'to adjust pH to 2.0', 'Na2S2O4': '0.11 g, 0.63 mmol'} | water | 25 mL | sealed and stored at 4 °C | 1 month | ca. 10 % based on tungsten | slow evaporation | Potassium ion required for the synthesis is assumed to originate from the reagents used and the glassware. | Y | N | - | these materials are not MOFs
Unknown Material | {'triethanolamine': '5.0 g, 33.5 mmol', 'Na2WO4·2H2O': '3.3 g, 10 mmol', 'hydrochloric_acid_37%': 'to adjust pH to 2.0', 'KCl': '0.66 g, 8.9 mmol'} | water | 30 mL | reflux | 14 days | 7% | cooling and slight evaporation | - | Y | N | -
Unknown Material | - | - | - | - | - | - | - | Formed during the syntheses of 1 and 2 as the main by-product. | Y | N | Byproduct to the synthesis of 1 and 2. The conditions are similar to those used for the synthesis of 1 and 2.