## Sheet1
Materials | temperature | solvent | amount_of_solvent | guest_molecules | time | equipment | yield | Criterion 1 | Criterion 2
Unknown Material | room temperature | cyclohexane | 0.8 ml | ['triphenylene (3a)', 'anthracene (3b)', 'perylene (3c)', 'triphenylphosphine oxide (3d)'] | 24 h | Siemens SMART/CCD diffractmeter equipped with a 80 K | [{'compound': '4a', 'calculated': {'C': '43.04', 'H': '3.18', 'N': '8.03'}, 'found': {'C': '42.82', 'H': '3.09', 'N': '7.89'}}, {'compound': '4b', 'calculated': {'C': '38.96', 'H': '2.52', 'N': '8.74'}, 'found': {'C': '38.95', 'H': '2.66', 'N': '8.47'}}, {'compound': '4c', 'calculated': {'C': '40.78', 'H': '3.02', 'N': '8.39'}, 'found': {'C': '40.59', 'H': '2.85', 'N': '8.06'}}, {'compound': '4d', 'calculated': {'C': '36.10', 'H': '2.21', 'N': '8.77'}, 'found': {'C': '36.04', 'H': '2.56', 'N': '8.66'}}] | Y | N