## Sheet1
Materials | temperature | solvents | amount_of_solvents | equipment | chemicals_used | time | washing_method | yield | elemental_analysis | Criterion 1 | Criterion 2
1 | 155°C | ['H2O'] | ['10 mL'] | ['20 mL acid digestion bomb'] | ['PDA (1.3 mmol)', 'Eu2O3 (0.1 mmol)', 'MnCO3 (0.3 mmol)'] | 3 days | washing with H2O (2 × 6 mL) | 70% (based on Eu) | {'calculated': {'C': '29.32', 'H': '2.75', 'N': '4.88'}, 'found': {'C': '29.06', 'H': '2.51', 'N': '4.64'}} | Y | N
2 | 165°C | ['H2O'] | ['10 mL'] | ['20 mL acid digestion bomb'] | ['Tb(OH)3 (0.2 mmol)', 'MnCO3 (0.3 mmol)', 'PDA (1.0 mmol)'] | 3 days | washing with H2O (2 × 6 mL) | 63% (based on Tb) | {'calculated': {'C': '29.08', 'H': '2.73', 'N': '4.85'}, 'found': {'C': '29.45', 'H': '2.54', 'N': '4.74'}} | Y | N