## Sheet1
Materials | temperature | solvents | equipment | chemicals_used | time | yield | Criterion 1 | Criterion 2 | elemental_analysis
Unknown Material | 140 °C | [{'name': 'H2O', 'amount': '1120 molar ratio'}] | Teflon-lined autoclaves (23-mL capacity) | [{'name': 'THFTCA', 'amount': '1 molar ratio'}, {'name': 'CoCl2', 'amount': '6 molar ratio'}, {'name': 'NaOH', 'purpose': 'pH modification to 5.5'}] | 3 days | beautiful cuboctahedral crystals, purple | Y | N | - | unknown name
Unknown Material | 95 °C | [{'name': 'H2O', 'amount': '1490 molar ratio'}] | Teflon-lined autoclaves (23-mL capacity) | [{'name': 'THFTCA', 'amount': '1 molar ratio'}, {'name': 'ZnCl2', 'amount': '9 molar ratio'}, {'name': 'NaOH', 'purpose': 'pH modification to 5.5'}] | 3 days | beautiful cuboctahedral crystals, colorless | Y | Y | {'Zn': {'measured': '36.36%', 'calculated': '35.93%'}, 'C': {'measured': '16.41%', 'calculated': '16.26%'}, 'H': {'measured': '2.702%', 'calculated': '2.4%'}, 'Na': {'measured': '<0.1%', 'calculated': '0.0%'}}