## Sheet1
Materials | step_step_1 | chemicals_used_step_1 | solvents_step_1 | temperature_step_1 | time_step_1 | yield_step_1 | washing_method_step_1 | drying_method_step_1 | Criterion 1 | Criterion 2
[Ru2(O2CMe)4]3[CrIII(CN)6] (1a) | 1 | [{'chemical': '[Ru2(O2CMe)4]Cl', 'amount': '100 mg', 'molar_amount': '0.211 mmol'}, {'chemical': 'K3[Cr(CN)6]', 'amount': '22.0 mg', 'molar_amount': '0.0676 mmol'}] | [{'solvent': 'water', 'amount': '50 mL'}, {'solvent': 'water', 'amount': '5 mL'}] | room temperature | 1 h | 102 mg, 99% | washed with water | dried in air | Y | N | these materials are not MOFs
[Ru2(O2CMe)4]3[CrIII(CN)6]·1.8MeCN (1b) | 1 | [{'chemical': '[Ru2(O2CMe)4(THF)2][BF4]', 'amount': '50.7 mg', 'molar_amount': '0.076 mmol'}, {'chemical': '[(Ph3P)2N]3[Cr(CN)6]', 'amount': '48.8 mg', 'molar_amount': '0.026 mmol'}] | [{'solvent': 'acetonitrile', 'amount': '10 mL'}, {'solvent': 'acetonitrile', 'amount': '5 mL'}] | -15 °C | 30 min | 30.5 mg, 79% | isolated by centrifugation | not specified | Y | N
[Ru2(O2CMe)4]3[FeIII(CN)6] (2) | 1 | [{'chemical': 'K3[Fe(CN)6]', 'note': 'used instead of K3[Cr(CN)6]'}] | - | - | - | 98 mg, 95% | - | - | Y | N
[Ru2(O2CMe)4]3[CoIII(CN)6] (3) | 1 | [{'chemical': 'K3[Co(CN)6]', 'note': 'used instead of K3[Cr(CN)6]'}] | - | - | - | 99 mg, 96% | - | - | Y | N
[Ru2(O2CMe)4]3[Mn(CN)6]·3.3MeCN (4) | 1 | [{'chemical': '[(Ph3P)2N]3[Mn(CN)6]', 'note': 'used instead of [(Ph3P)2N]3[Cr(CN)6]'}] | - | room temperature | - | 26.3 mg, 65% | - | - | Y | N