## Sheet1
Materials | step_step_1 | chemicals_used_step_1 | temperature_step_1 | time_step_1 | yield_step_1 | other_conditions_step_1 | Criterion 1 | Criterion 2
[(Tp)2FeIII2(CN)6Cu(CH3OH)·2CH3OH]n | 1 | [{'chemical': '(Bu4N)[(Tp)Fe(CN)3]', 'amount': '118 mg', 'molarity': '0.2 mmol', 'solvent': 'methanol', 'solvent_amount': '2 ml'}, {'chemical': 'Cu(NO3)2·6H2O', 'amount': '30 mg', 'molarity': '0.1 mmol', 'solvent': 'water', 'solvent_amount': '2 ml'}] | Room temperature | Two weeks | 80% | Layering method | Y | N