## Sheet1
Materials | temperature | time | solvents | chemicals_used | yield | equipment | Criterion 1 | Criterion 2 | notes
[(Cu3I4)- (EtS-4-C5H4NEt)+]n | 160 °C | 60 h | [{'name': 'EtOH', 'amount': 'molar ratio of 1:1:1:500 with CuCl2·2H2O, KI, HS-4-C5H4N'}] | ['CuCl2·2H2O', 'KI', 'HS-4-C5H4N', 'EtOH'] | large amount of yellow prismatic crystals | solvothermal conditions | Y | N | -
Cu6(4-SC5H4NH)4Cl6 | - | - | - | - | - | - | N | N | Obtained as a byproduct during the synthesis of [(Cu3I4)- (EtS-4-C5H4NEt)+]n