## Sheet1
Materials | temperature | pressure | time | equipment | solvent | solvent_temperature | relative_pressure | x-ray_diffraction_temperature | x-ray_diffraction_equipment | x-ray_diffraction_radiation | Criterion 1 | Criterion 2
Ni2(4,4‘-bipyridine)3(NO3)4·2CH3OH | 353 K | 10^-5 Pa | 24 h | IGA system | methanol vapor | 293 K | p/p0 with computer-controlled pressure setting | 293 K | Stoe Stadi-P diffractometer | Cu Kα1 radiation from a germanium monochromator | Y | Y | synthetic conditions wrong, referred to other paper
Ni2(4,4‘-bipyridine)3(NO3)4·2C2H5OH | 353 K | 10^-5 Pa | 24 h | IGA system | ethanol vapor | 293 K | p/p0 with computer-controlled pressure setting | 293 K | Stoe Stadi-P diffractometer | Cu Kα1 radiation from a germanium monochromator | Y | Y