## Sheet1
Materials | temperature | solvents | chemicals_used | time | yield | Criterion 1 | Criterion 2 | equipment
Cu[Au(CN)2]2(DMSO)2, 1 | Room temperature | [{'name': 'DMSO', 'amount': '0.5 mL'}] | [{'name': 'Cu(ClO4)2·6H2O', 'amount': '0.037 g, 0.1 mmol'}, {'name': 'KAu(CN)2', 'amount': '0.057 g, 0.2 mmol'}] | Several days | 0.050 g, 70% | Y | N | - | these materials are not MOFs
Cu[Au(CN)2]2(DMSO)2, 2 | Room temperature | [{'name': 'DMSO', 'amount': '0.2 mL'}] | [{'name': 'Cu(ClO4)2·6H2O', 'amount': '0.037 g, 0.1 mmol'}, {'name': 'KAu(CN)2', 'amount': '0.057 g, 0.2 mmol'}] | 1 h | 0.057 g, 80% | Y | N | -
Cu[Au(CN)2]2(DMF), 3 | Room temperature | [{'name': 'DMF', 'amount': '2 mL'}] | [{'name': 'Cu(ClO4)2·6H2O', 'amount': '0.037 g, 0.1 mmol'}, {'name': 'KAu(CN)2', 'amount': '0.057 g, 0.2 mmol'}] | Several days | 0.033 g, 52% | Y | N | -
Cu[Au(CN)2]2(pyridine)2, 4 | Room temperature | [{'name': 'pyridine/water/methanol', 'amount': '10 mL (5:47.5:47.5)'}] | [{'name': 'Cu(ClO4)2·6H2O', 'amount': '0.111 g, 0.3 mmol'}, {'name': 'KAu(CN)2', 'amount': '0.171 g, 0.59 mmol'}] | - | 0.163 g, 75% | Y | N | -
Cu[Au(CN)2]2(H2O)2, 5 | Room temperature | [{'name': 'water', 'amount': '10 mL'}] | [{'name': 'Cu(ClO4)2·6H2O', 'amount': '0.259 g, 0.7 mmol'}, {'name': 'KAu(CN)2', 'amount': '0.403 g, 1.4 mmol'}] | - | 0.380 g, 91% | Y | N | -
Cu[Au(CN)2]2, 6 | 150 °C | - | - | - | Quantitative | Y | N | in vacuo
Cu[Au(CN)2]2(CH3CN)2, 7 | Room temperature | [{'name': 'CH3CN', 'amount': '1 mL'}] | [{'name': 'Cu(ClO4)2·6H2O', 'amount': '0.037 g, 0.1 mmol'}, {'name': 'KAu(CN)2', 'amount': '0.057 g, 0.2 mmol'}] | - | Not specified | Y | N | -
Cu[Au(CN)2]2(dioxane)(H2O), 8 | Room temperature | [{'name': 'dioxane/water', 'amount': '2 mL (2:1)'}] | [{'name': 'Cu(ClO4)2·6H2O', 'amount': '0.037 g, 0.1 mmol'}, {'name': 'KAu(CN)2', 'amount': '0.057 g, 0.2 mmol'}] | - | 0.057 g, 85% | Y | N | -
Cu[Au(CN)2]2(NH3)4, 9 | Room temperature | [{'name': 'NH3 vapor', 'amount': 'Not specified'}] | - | - | Quantitative | Y | N | -