## Sheet1
Materials | temperature_step_1 | time_step_1 | solvents_step_1 | chemicals_used_step_1 | yield_step_1 | washing_method_step_1 | drying_method_step_1 | Criterion 1 | Criterion 2
Na2[Y(hedp)(H2O)0.67] (1a) | 150 °C | 3 days | [{'name': 'distilled water', 'amount': 'ca. 15 g'}] | [{'name': 'Na4Hhedp', 'amount': '0.242 g', 'molarity': '1.06 mmol'}, {'name': 'YCl3·6H2O', 'amount': '0.200 g', 'molarity': '0.66 mmol'}, {'name': 'GeO2', 'amount': '0.170 g', 'molarity': '1.62 mmol'}, {'name': 'HOOC(CH2)2COOH', 'amount': '0.28 g', 'molarity': '2.37 mmol'}] | ca. 52% | ultrasonication | air-dried at ambient temperature | Y | N
Na4[Ln2(hedp)2(H2O)2]·nH2O [Ln = La (1b), Ce (1c), Nd (1d), Eu (1e), Gd (1f), Tb (1g), Er (1h)] | 150 °C | 3 days | [{'name': 'distilled water', 'amount': 'ca. 15 g'}] | [{'name': 'Na4Hhedp', 'amount': '0.940 g', 'molarity': '3.79 mmol'}, {'name': 'EuCl3·6H2O', 'amount': '0.350 g', 'molarity': '0.94 mmol'}, {'name': 'GeO2', 'amount': '0.160 g', 'molarity': '1.53 mmol'}] | ca. 96% | washed with copious amounts of distilled water (3 × 50 mL) | air-dried at ambient temperature | Y | N
[Eu(H2hedp)(H2O)2]·H2O (2a) | 150 °C | 4 days | [{'name': 'distilled water', 'amount': 'ca. 13 g'}] | [{'name': 'H5hedp', 'amount': '0.080 g', 'molarity': '0.39 mmol'}, {'name': 'EuCl3·6H2O', 'amount': '0.280 g', 'molarity': '0.76 mmol'}] | about 75% | washed with distilled water, filtered | air-dried at room temperature | Y | N
[Y(H2hedp)(H2O)]·3H2O (3a) | 150 °C | 3 days | [{'name': 'distilled water', 'amount': 'ca. 18 g'}] | [{'name': 'Na4Hhedp', 'amount': '0.100 g', 'molarity': '0.40 mmol'}, {'name': 'YCl3·6H2O', 'amount': '0.200 g', 'molarity': '0.66 mmol'}, {'name': 'GeO2', 'amount': '0.170 g', 'molarity': '1.62 mmol'}, {'name': 'H5hedp', 'amount': '0.160 g', 'molarity': '0.78 mmol'}] | ca. 91% | washed with distilled water, filtered | air-dried at room temperature | Y | N
[Yb(H2hedp)]·H2O (4) | 150 °C | 3 days | [{'name': 'distilled water', 'amount': 'ca. 8 g'}] | [{'name': 'Na4Hhedp', 'amount': '0.100 g', 'molarity': '0.40 mmol'}, {'name': 'YbCl3·6H2O', 'amount': '0.300 g', 'molarity': '0.77 mmol'}, {'name': 'H5hedp', 'amount': '0.080 g', 'molarity': '0.39 mmol'}] | about 88% | washed with distilled water, filtered | air-dried at room temperature | Y | N