## Sheet1
Materials | temperature | solvents | amount_of_solvent | equipment | chemicals_used | time | washing_method | drying_method | yield | additional_information | Criterion 1 | Criterion 2
Unknown Material | 60 °C | acetonitrile | 5 mL | 20 mL scintillation vial | [{'chemical': 'Mg(NO3)2·6H2O', 'amount': '65 mg (0.25 mmol)'}, {'chemical': '(+)-camphoric acid', 'amount': '50 mg (0.25 mmol)'}] | 4 days | washed with acetonitrile (3 × 1 mL) | allowed to dry in air | 28 mg (88.9%) | PXRD studies confirmed the bulk homogeneity of the sample. | Y | N | name unknown
Unknown Material | Not specified | Not specified | Not specified | Not specified | [{'chemical': 'Mg(NO3)2·6H2O', 'amount': 'Not specified'}, {'chemical': '(+)-camphoric acid', 'amount': 'Not specified'}, {'chemical': '1,3-propanediol', 'amount': 'five molar equivalents'}] | Not specified | Not specified | Not specified | 29 mg (30.9%) | The reaction mixtures were prepared as described for 1 with the addition of five molar equivalents of 1,3-propanediol. | N | N