## Sheet1
Materials | temperature | solvents | equipment | chemicals_used | time | washing_method | drying_method | yield | additional_information | Criterion 1 | Criterion 2
[Mn(NNdmenH)(H2O)][Cr(CN)6]·nH2O | room temperature | [{'name': 'water', 'amount': '10 mL'}, {'name': 'aqueous solution of NNdmen', 'amount': '5 mL'}, {'name': 'aqueous solution of K3[Cr(CN)6]', 'amount': '5 mL'}] | standard Schlenk apparatus | [{'name': 'MnCl2·4H2O', 'amount': '59 mg, 0.3 mmol'}, {'name': 'NNdmen', 'amount': '53 mg, 0.6 mmol'}, {'name': 'K3[Cr(CN)6]', 'amount': '65 mg, 0.2 mmol'}] | over 2 weeks | suction filtration, washed with water | vacuo | 16 mg (19%) | All operations were carried out in the dark to avoid decomposition of K3[Cr(CN)6]. The number of lattice water molecules (n) fluctuated between one and two, confirmed by elemental analysis, TGA, and adsorption isotherm of H2O. The composition was finally defined to be [Mn(NNdmenH)(H2O)][Cr(CN)6]·H2O by consideration of all results. | Y | N
[Mn(NNdmenH)][Cr(CN)6] | 373 K | - | reduced pressure (<10^-2 Pa) | - | more than 10 h | - | - | - | The anhydrous sample ([Mn(NNdmenH)][Cr(CN)6], referred to as 1a) was obtained by treatment under reduced pressure at 373 K for more than 10 h. | N | N