## Sheet1
Materials | solvents | chemicals_used | reaction_conditions | yield | elemental_analysis | IR_spectra | Criterion 1 | Criterion 2 | previous_material | temperature | equipment | note
[Co2(8-qoac)2(N3)2(H2O)2] (1) | [{'name': 'water', 'amount': '5 mL'}, {'name': 'methanol', 'amount': '10 mL'}] | [{'name': 'sodium azide', 'amount': '0.035 g, 0.5 mmol'}, {'name': '8-Hqoac', 'amount': '0.105 g, 0.5 mmol'}, {'name': 'Co(NO3)2·6H2O', 'amount': '0.150 g, 0.5 mmol'}] | {'temperature': 'room temperature', 'time': 'a few minutes'} | 62% | {'calculated': {'C': '41.14%', 'H': '3.14%', 'N': '17.45%'}, 'found': {'C': '41.11%', 'H': '3.15%', 'N': '17.43%'}} | 3480(m), 2079(s), 1640(s), 1505(m), 1400(m), 1320(m), 1257(w), 1118(m), 828(w), 768(m) | Y | N | - | - | - | -
[Co2(8-qoac)2(N3)2]n (2) | - | - | - | - | - | - | N | N | [Co2(8-qoac)2(N3)2(H2O)2] (1) | 150 °C | under vacuum | 2 cannot be directly transformed back to 1 by re-hydration in solid state.