## Sheet1
Materials | step_step_1 | chemicals_used_step_1 | temperature_step_1 | time_step_1 | equipment_step_1 | yield_step_1 | Criterion 1 | Criterion 2
α-[Ag2(bpz)] (1-Ag) | 1 | [{'chemical': 'Ag2O', 'amount': '0.34 g', 'molarity': '2.0 mmol'}, {'chemical': 'aqueous ammonia', 'concentration': '28%', 'amount': '20 mL'}, {'chemical': 'MeOH', 'amount': '150 mL'}, {'chemical': 'mesitylene', 'amount': '5 mL'}, {'chemical': 'H2bpz', 'amount': '0.38 g', 'molarity': '2.0 mmol'}, {'solvent': 'MeOH', 'amount': '200 mL'}] | room temperature | ca. 1 day | stirring | 450 mg, 55% | Y | N
α-[Cu2(bpz)] (1-Cu) | 1 | [{'chemical': 'Cu2O', 'amount': '0.143 g', 'molarity': '1.0 mmol'}, {'chemical': 'aqueous ammonia', 'concentration': '28%', 'amount': '30 mL'}, {'chemical': 'MeOH', 'amount': '30 mL'}, {'chemical': 'toluene', 'amount': '2.0 mL'}, {'chemical': 'H2bpz', 'amount': '0.19 g', 'molarity': '1.0 mmol'}] | 120 °C | 2 days | 100-mL Teflon-lined autoclave | 240 mg, 75% | Y | N
β-[Ag2(bpz)] (2-Ag) | 1 | [{'chemical': 'Ag2O', 'amount': '0.34 g', 'molarity': '2.0 mmol'}, {'chemical': 'aqueous ammonia', 'concentration': '28%', 'amount': '20 mL'}, {'chemical': 'MeOH', 'amount': '150 mL'}, {'chemical': 'H2bpz', 'amount': '0.38 g', 'molarity': '2.0 mmol'}, {'solvent': 'MeOH', 'amount': '200 mL'}] | room temperature | ca. 1 day | stirring | 480 mg, 60% | Y | N
β-[Cu2(bpz)] (2-Cu) | 1 | [{'chemical': 'Cu2O', 'amount': '0.143 g', 'molarity': '1.0 mmol'}, {'chemical': 'aqueous ammonia', 'concentration': '28%', 'amount': '10 mL'}, {'chemical': 'MeOH', 'amount': '30 mL'}, {'chemical': 'H2bpz', 'amount': '0.19 g', 'molarity': '1.0 mmol'}] | 120 °C | 2 days | - | 250 mg, 80% | Y | N