## Sheet1
Materials | temperature | solvents | time | yield | washing_method | drying_method | Criterion 1 | Criterion 2 | miniaturization_method | post_synthetic_modification | solvent_for_modification | time_for_modification
MOF-1114(Yb) | 100°C | [{'name': 'DMF', 'amount': '3.00 mL of 0.10 M YbCl3·6H2O (DMF)', 'pre-treatment': 'pre-dried over 4 Å molecular sieves'}, {'name': 'H2O', 'amount': '0.250 mL'}, {'name': 'DMF', 'amount': '1.5 mL of 0.05 M 2-aminoterephthalic acid (DMF)'}] | 16 hours | colorless cubic crystals | DMF | reduced pressure | Y | N | - | - | - | -
MOF-1140(Yb) | 100°C | [{'name': 'DMF/H2O', 'amount': '3.250 mL of 12:1 DMF/H2O', 'pre-treatment': 'suspension sonicated for 10 minutes'}, {'name': 'DMF', 'amount': '2.75 mL of 0.05 M 2-aminoterephthalic acid (DMF)', 'pre-treatment': 'mixture sonicated for an additional 10 minutes'}] | 70 hours | colorless plate-shaped crystals | DMF | reduced pressure | Y | N | - | - | - | -
Modified MOF-1114(Yb) and MOF-1140(Yb) | ['room temperature', '75°C'] | [{'name': 'acetonitrile', 'amount': '250 µL'}, {'name': 'methyl propiolate', 'amount': '1 mL'}] | 24 hours | - | acetonitrile (5x) | reduced pressure | N | N | - | - | - | -
Miniaturized MOF-1114(Yb) | - | - | - | - | - | reduced pressure | N | N | grinding with mortar and pestle followed by ultrasonication/probe sonication | methyl propiolate following the procedure described in Section 3 | water with 0.5% Tween-20 | 1 day