## Sheet1
Materials | step_step_1 | temperature_step_1 | solvents_step_1 | chemicals_used_step_1 | time_step_1 | washing_method_step_1 | drying_method_step_1 | yield_step_1 | additional_information_step_1 | step_step_2 | temperature_step_2 | time_step_2 | solvent_removal_method_step_2 | outcome_step_2 | Criterion 1 | Criterion 2
Fe-HAF-1 | Preparation | 70 °C | [{'name': 'DEF', 'amount': '1.85 mL'}, {'name': '1,4-dioxane', 'amount': '0.15 mL'}] | [{'name': 'FeCl3', 'amount': '18.0 mg, 0.067 mmol'}, {'name': 'H4BPTH', 'amount': '9.8 mg, 0.025 mmol'}] | 48 h | washed twice with 2 mL of fresh DEF and 2 mL of ethanol | air dried | not specified | Larger crystals suitable for single crystal X-ray diffraction studies were grown by slowly heating from 25 °C to 70 °C over 5 h, left at 70 °C for 48 h before slowly cooling back to 25 °C over 8 h. | Activation | 110 °C | overnight | evacuated under vacuum | N2 isotherm measurements showed the BET surface area was less than 10 m2 g-1. After evacuation of the volatile solvents, the samples were no longer crystalline. | Y | N
m-benzenedihydroxamic acid (m-H2bdh) | - | room temperature | [{'name': 'Methanol', 'amount': '140 mL'}, {'name': 'H2O', 'amount': '50 mL'}] | [{'name': 'Hydroxylamine hydrochloride', 'amount': '3.17 g, 45.6 mmol'}, {'name': 'Sodium hydroxide', 'amount': '3.72 g, 93.0 mmol'}, {'name': 'Dimethyl isophthalate', 'amount': '3.0 g, 15.5 mmol'}] | overnight | acidified to pH 5.5 with 1 M HCl, filtered | dried in vacuo | 2.53 g (83%) | - | - | - | - | - | - | N | N | ligand
biphenyl tetrahydroxamic acid (H4BPTH) | - | room temperature | [{'name': 'DMF', 'amount': '100 mL'}, {'name': 'Dichloromethane', 'amount': '40 mL'}] | [{'name': "[1,1'-biphenyl]-3,3',5,5'-tetracarboxylic acid", 'amount': '1.85 g, 5.6 mmol'}, {'name': 'HATU', 'amount': '9.37 g, 24.7 mmol'}, {'name': 'DIPEA', 'amount': '11.7 mL, 67.2 mmol'}, {'name': 'O-tritylhydroxylamine', 'amount': '7.4 g, 26.9 mmol'}] | overnight | extracted into CHCl3, washed with H2O, acidified to pH 1 with concentrated HCl | dried in vacuo | 1.15 g (53%) | - | - | - | - | - | - | N | N | ligand