## Sheet1
Materials | solvents | temperature | time | equipment | chemicals_used | washing_method | drying_method | yield | additional_information | Criterion 1 | Criterion 2
M6HOTP2 (M = Y, La, Eu) | [{'name': "N,N'-dimethylimidazolidinone (DMI)", 'amount': '0.8 mL'}, {'name': 'deionized and deoxygenated water', 'amount': '7.2 mL'}] | 160 °C | 11 hours | PTFE-lined stainless steel autoclave | [{'name': 'HHTP', 'amount': '0.12 mmol'}, {'name': 'M(NO3)3∙nH2O', 'amount': '9.6 mmol'}] | ['5 soaks in deionized and deoxygenated water', '5 soaks in methanol', '5 soaks in acetonitrile'] | in vacuo | not specified | For Eu6HOTP2, contaminated with small amounts of needle-shaped crystals of unwanted phases, removed by soaking the powder in hot (80 °C) 1% acetic acid twice in-between the first two water soaks. | Y | N
Y6HOTP2 | - | - | - | - | - | - | - | - | - | Y | N
Eu6HOTP2 | - | - | - | - | - | - | - | - | - | Y | N