## Sheet1
Materials | step_step_1 | details_step_1 | step_step_2 | details_step_2 | Criterion 1 | Criterion 2
Al-bttotb | Synthesis | {'temperature': '150 °C', 'solvents': [{'name': 'DMF', 'amount': '20 mL'}, {'name': 'formic acid', 'amount': '10 mL'}], 'equipment': 'Teflon bomb', 'chemicals_used': [{'name': 'Al(NO3)3·9H2O', 'amount': '200 mg'}, {'name': 'H3bttotb', 'amount': '125 mg'}], 'time': '5 days', 'yield': '65 % based on the organic ligand'} | Activation | {'method': 'methanol exchange', 'temperature': '180 °C', 'time': 'overnight', 'equipment': 'dynamic vacuum'} | Y | N
Multicomponent breakthrough measurements | Preparation | {'temperature': '30 °C', 'equipment': 'lab-scale fix-bed reactor', 'material_amount': '0.25 g', 'activation_temperature': '180 °C', 'activation_time': 'overnight'} | Gas mixture preparation | {'components': [{'name': 'nHEX', 'volume': '5.84 mL'}, {'name': '3MP', 'volume': '4.12 mL'}, {'name': '22DMB', 'volume': '2.57 mL'}], 'method': 'bubbled through a mixture', 'helium_flow_rate': '1 mL/min'} | N | N
Adsorption simulations | Simulation setup | {'software': 'Materials Studio (Accelrys Inc.)', 'method': 'GCMC method and Burchard Universal Force Field', 'supercell_dimensions': '2 × 2 × 3 unit cells'} | - | - | N | N
Computational calculations | Calculation setup | {'software': 'Vienna Ab Initio Simulation Package (VASP)', 'functional': 'van der Waals corrected revPBE functional', 'dispersive_forces': 'semi-empirical addition at the D2 level', 'pseudopotentials': 'projected augmented wave (PAW) method', 'kinetic_energy_cutoff': '800 eV', 'convergence_criteria': {'force': '0.05 eV/Å', 'energy': '10−5 eV'}, 'unit_cell': 'primitive unit cell of pristine Al-MOF with 444 atoms', 'Brillouin_zone_sampling': 'Γ-point'} | - | - | N | N