## Sheet1
Materials | temperature | solvents | chemicals_used | time | yield | drying_method | drying_time | purity | Criterion 1 | Criterion 2 | washing_method | oxidation_percentage
H4TBB | 133 °C | [{'name': 'dichloromethane/acetone', 'ratio': '1:3 V/V'}, {'name': '1 M HCl', 'amount': 'multiple washes'}] | [{'name': 'H4TBP', 'amount': '0.90 g'}, {'name': 'p-toluenesulfonyl hydrazide (TsNHNH2)', 'amount': '6.30 g'}, {'name': 'LiOH·H2O', 'amount': '46 mg'}] | 24 hours | 72% | vacuum | 3 days | 93% | N | N | - | - | ligand
Zr-TBB nMOF | 100 °C | [{'name': 'DMF', 'amount': '0.5 mL'}] | [{'name': 'ZrCl4', 'amount': '1.8 mg/mL solution in DMF'}, {'name': 'H4TBB', 'amount': '2.4 mg/mL solution in DMF'}, {'name': '88% HCOOH', 'amount': '20 μL'}] | 60 hours | 34.7% | - | - | - | Y | N | ['DMF', '1% triethylamine in EtOH', 'EtOH'] | 11%
Hf-TBB single crystals | 100 °C | [{'name': 'DMF', 'amount': '0.5 mL'}] | [{'name': 'HfCl4', 'amount': '2.0 mg/mL solution in DMF'}, {'name': 'H4TBB', 'amount': '2.4 mg/mL solution in DMF'}, {'name': '88% HCOOH', 'amount': '200 μL'}] | 5 days | 5.8% | - | - | - | Y | N | - | -