## Sheet1
Materials | temperature | solvents | amount_of_solvent | chemicals_used | time | washing_method | drying_method | yield | additional_information | Criterion 1 | Criterion 2
OPM-1 | 65 °C | DMF | 0.5 mL | [{'chemical': 'Zn(NO3)2•6H2O', 'amount': '1 equiv., 0.025 mM, 7.4 mg'}, {'chemical': 'Peptide 1', 'amount': '2 equiv., 0.05 mM, 37.5 mg'}, {'chemical': 'KOH', 'amount': '2 M aqueous solution, 4 equiv., 0.1 mM, 50.0 µL'}] | 7 days | slow cooling to room temperature | not specified | not specified | Crystals stable in solution. Solvent in the channel is entirely disordered. | Y | N
OPM-2 | 65 °C | DMF | 0.5 mL | [{'chemical': 'Zn(NO3)2•6H2O', 'amount': '1 equiv., 0.025 mM, 7.4 mg'}, {'chemical': 'Peptide 1', 'amount': '2 equiv., 0.05 mM, 37.5 mg'}, {'chemical': 'RbOH', 'amount': '2 M aqueous solution, 4 equiv., 0.1 mM, 50.0 µL'}] | 7 days | slow cooling to room temperature | not specified | not specified | Crystals stable in solution. Solvent in the channel is entirely disordered. | Y | N
ZnK-dimer | not specified | not specified | not specified | [{'chemical': 'Zn', 'amount': 'not specified'}, {'chemical': 'K', 'amount': 'not specified'}] | not specified | not specified | not specified | not specified | The ZnK-dimer is a component of the OPM-1 and OPM-2 structures, involved in the metal string architecture. | N | N