## Sheet1
Materials | temperature | solvents | chemicals_used | time | yield | Criterion 1 | Criterion 2
JMOF-1 | 60 °C | [{'name': 'DMF', 'amount': '4 mL'}, {'name': 'MeCN', 'amount': 'slow diffusion'}] | [{'name': 'PbI2', 'amount': '18.4 mg, 0.04 mmol'}, {'name': 'metallocavitand tripodal ligand', 'amount': '70 mg, 0.08 mmol'}] | 2 h | 25 mg light-yellow hexagonal thin crystals | Y | N
JMOF-2 | 60 °C | [{'name': 'DMF', 'amount': '4 mL'}, {'name': 'MeCN', 'amount': 'slow diffusion'}] | [{'name': 'Pb(NO3)2', 'amount': '72.8 mg, 0.22 mmol'}, {'name': 'metallocavitand tripodal ligand', 'amount': '195 mg, 0.22 mmol'}] | 2 h | 110 mg colorless hexagonal thin crystals | Y | N
trinuclear zirconocene-based tripodal metallo-pyridine precursor | 60 °C | [{'name': 'water', 'amount': '15 mL'}, {'name': 'dichloromethane', 'amount': '30 mL'}] | [{'name': 'isonicotinic acid', 'amount': '5 mmol, 615 mg'}, {'name': 'sodium hydroxide', 'amount': '5 mmol, 200 mg'}, {'name': 'Cp2ZrCl2', 'amount': '5.0 mmol, 1.465 g'}] | 2 h | 0.8 g white solid | N | N | precursor