## Sheet1
Materials | precursors | solvents | equipment | temperature | time | washing_method | drying_method | Criterion 1 | Criterion 2
MFM-300(V) | ['H4BPTC (1.12 g, 3.4 mmol)', 'VCl3 (3.20 g, 20.3 mmol)'] | ['deionised water (80 mL)', 'HCl (1%, 2 mL)'] | autoclave | 483 K | 3 days | centrifugation | stored under acetone | Y | N
MFM-300(Cr) | ['H4BPTC (0.70 g, 2.1 mmol)', 'CrCl3·6H2O (2.83 g, 10.6 mmol)'] | ['deionised water (100 mL)', 'HCl (1%, 15 mL)'] | autoclave | 483 K | 3 days | centrifugation | stored under acetone | Y | N
MFM-300(Fe) | ['H4BPTC (0.98 g, 3.0 mmol)', 'FeCl3 (1.92 g, 11.8 mmol)'] | ['DMF (80 mL)', 'HCl (36.5 wt%, 3 mL)'] | autoclave | 393 K | 3 days | centrifugation | stored under acetone | Y | N
MFM-300(In) | ['H4BPTC (1.12 g, 3.4 mmol)', 'In(NO3)3·xH2O (3.13 g, 10.4 mmol)'] | ['MeCN (25 mL)', 'DMF (75 mL)', 'HNO3 (70%, 2.5 mL)'] | autoclave | 363 K | 2 days | centrifugation | stored under acetone | Y | N