## Sheet1
Materials | temperature | solvents | chemicals_used | equipment | time | yield | washing_method | drying_method | Criterion 1 | Criterion 2
H2Me2-(S,S)-Mecysmox | room temperature, then refluxed for 6 hours | [{'name': 'MeOH', 'amount': '150 mL, then 3x150 mL for distillation'}, {'name': 'acetone', 'amount': '150 mL'}, {'name': 'diethyl ether', 'amount': '100 mL'}] | [{'name': 'thionyl chloride', 'amount': '13.10 mL, 180 mmol'}, {'name': '(S)-methyl-(L)-cysteine amino acid', 'amount': '8.11 g, 60 mmol'}, {'name': 'oxalyl chloride', 'amount': '2.54 mL, 30.0 mmol'}, {'name': 'triethylamine', 'amount': '8.4 mL, 60 mmol'}] | N2 atmosphere setup | 6 hours, then 2 hours | 9.62 g, 91% | washed with acetone and diethyl ether | dried under vacuum | N | N | ligand
(Me4N)2{Cu2[(S,S)-Mecysmox](OH)2} . 5H2O | room temperature | [{'name': 'water', 'amount': '60 mL'}, {'name': '25% methanolic solution of Me4NOH', 'amount': '36 mL, 125 mmol'}] | [{'name': 'CuCl2', 'amount': '8.07 g, 60 mmol'}] | N2 atmosphere setup | until complete dissolution | 14.77 g, 68% | gently washed with acetone | dried under vacuum | N | N | ligand
{Cu6Sr[(S,S)-Mecysmox]3(OH)2(H2O)} . 15H2O (3) | room temperature | [{'name': 'water', 'amount': '50 mL for dissolving, then additional 10 mL for Sr(NO3)2 solution'}] | [{'name': '(Me4N)2{Cu2[(S,S)-Mecysmox](OH)2} . 4H2O', 'amount': '4.32 g, 6.0 mmol'}, {'name': 'Sr(NO3)2', 'amount': '0.42 g, 2.0 mmol'}] | - | 10 hours | 2.91 g, 83% | washed with ethanol, acetone and diethyl ether | dried under vacuum | N | N | ligand
[Pd2(H2O)(NH3)6]0.5Cl2@{SrIICuII6[(S,S)–Mecysmox]3(OH)2(CH3OH)} . 12H2O (4) | room temperature | [{'name': 'H2O/CH3OH', 'amount': '1:1 solution'}] | [{'name': '[Pd(NH3)4]Cl2', 'amount': '0.015 mmol, repeated 5 times for maximum loading'}] | - | 6 hours, repeated 5 times | not specified | washed with H2O/CH3OH solution several times | air-dried | Y | N
(Pd0)0.5([PdII(H2O)(NH3)3]Cl2)0.5@{SrIICuII6[(S,S)-Mecysmox]3(OH)2(CH3OH)} . 13H2O (5) | room temperature | [{'name': 'H2O/CH3CH2OH', 'amount': '1:1 solution'}] | [{'name': 'NaBH4', 'amount': 'divided in 15 fractions, 0.4 mmol of NaBH4 per mmol of MOF each'}] | - | 72 hours, each fraction allowed to react for 1.5 hour | not specified | gently washed with H2O/CH3OH solution | filtered on paper | Y | N