## Sheet1
Materials | temperature | solvents | chemicals_used | time | yield | washing_method | drying_method | Criterion 1 | Criterion 2
H6L2 | 50 °C | [{'name': 'THF/iPr2NH', 'amount': '30 mL/10 mL'}, {'name': 'anhydrous THF', 'amount': '10 mL'}] | ['diethyl 5-iodoisophthalate', '1,3,5-triethynyltriphenylbenzene', 'Bis(triphenylphosphine)palladium dichloride', 'copper iodide'] | overnight | 83% | extracted with CHCl3, washed with water and then brine | dried over MgSO4 | N | N | ligand
NOTT-116 | 85 °C | [{'name': 'DMF', 'amount': '50 mL'}, {'name': 'H2O', 'amount': '1 mL'}] | ['H6L2', 'Cu(NO3)2•3H2O', 'HCl (2M)'] | 18 h | 85% | washed with warm DMF | dried briefly in air | Y | N