## Sheet1
Materials | temperature | solvents | equipment | chemicals_used | time | cooling_rate | washing_method | drying_method | yield | Criterion 1 | Criterion 2
[Co(dpt24)2]guest | 160 oC | [{'name': 'EtOH', 'amount': '6 mL'}] | 15-mL Teflon-lined reactor | [{'name': 'Hdpt24', 'amount': '0.112 g, 0.5 mmol'}, {'name': 'CoCl2\uf0d76H2O', 'amount': '0.060 g, 0.25 mmol'}, {'name': 'Et3N', 'amount': '0.2 mL'}] | 3 days | 5 oC/hr to room temperature | washed with EtOH | dried at 150 oC in air | 75% | Y | N
[Co(mdpt24)2]guest | 160 oC | [{'name': 'EtOH', 'amount': '6 mL'}] | 15-mL Teflon-lined reactor | [{'name': 'Hmdpt24', 'amount': '0.119 g, 0.5 mmol'}, {'name': 'CoCl2\uf0d76H2O', 'amount': '0.060 g, 0.25 mmol'}, {'name': 'Et3N', 'amount': '0.2 mL'}] | 3 days | 5 oC/hr to room temperature | washed with EtOH | dried at 150 oC in air | 60% | Y | N