## Sheet1
Materials | temperature | solvents | solvent_amounts | equipment | chemicals_used | time | activation_procedure | yield | Criterion 1 | Criterion 2
NPF-500 | 120 °C | DMF | 1 mL | dram vial, oven | {'ZrOCl2·8H2O': '8.3 mg', 'benzoic acid': '80 mg', 'H4L': '3 mg', 'trifluoroacetic acid': '32 μL'} | 24 h | exchanged with fresh DMF three times every 12 h and heated to 95°C for 10 h, exchanged with ethanol three times every 12 h, activated using scCO2 treatment | Not specified | Y | N
NPF-500-NiTCPP | 110 °C | DMF | 1 mL | dram vial, oven | {'ZrOCl2·8H2O': '4 mg', 'benzoic acid': '64 mg', 'H4L': '3 mg', 'NiTCPP': '1 mg', 'trifluoroacetic acid': '10.5 μL'} | 12 h | exchanged with fresh DMF three times every 12 h and heated to 95°C for 10 h, exchanged with ethanol three times every 12 h, activated using scCO2 treatment | Not specified | Y | N
NPF-500-H2TCPP | 110 °C | DMF | 1 mL | dram vial, oven | {'ZrCl4': '3.7 mg', 'benzoic acid': '55 mg', 'H4L': '3 mg', 'H2TCPP': '0.7 mg', 'acetic acid': '25 μL'} | 12 h | exchanged with fresh DMF three times every 12 h and heated to 95°C for 10 h, exchanged with ethanol three times every 12 h, activated using scCO2 treatment | Not specified | Y | N