## Sheet1
Materials | method | precursors | solvent | modulator | space_group | formula | crystal_system | a_b | c | volume | radiation_type | scan_method | diffractometer | temperature | Criterion 1 | Criterion 2
HIAM-301 | solvothermal | ['Y(NO3)3·9H2O', 'H4eddi'] | DMF | 2-fluorobenzoic acid | R3̅c | Y6(OH)8(eddi)3(DMA)2 | Trigonal | 17.9206(5) Å | 45.982(2) Å | 12788.5(9) Å3 | Neutron powder diffraction | Time of Flight | Beamline WISH at ISIS | 10 K | Y | Y
HIAM-301·1.30C3D6 | - | - | - | - | R-3c | Y6(OH)8(eddi)3(DMA)2·1.30C3D6 | Trigonal | 17.8985(4) Å | 46.012(2) Å | 12765.3(8) Å3 | Neutron powder diffraction | Time of Flight | Beamline WISH at ISIS | 10 K | N | Y
HIAM-301·2.33C3D6 | - | - | - | - | R-3c | Y6(OH)8(eddi)3(DMA)2·2.33C3D6 | Trigonal | 17.8788(4) Å | 46.021(2) Å | 12740.0(8) Å3 | Neutron powder diffraction | Time of Flight | Beamline WISH at ISIS | 10 K | N | Y