## Sheet1
Materials | temperature | solvents | equipment | chemicals_used | time | washing_method | drying_method | yield | Criterion 1 | Criterion 2
Ho-UiO-66 | 120 °C | [{'name': 'N,N’-Dimethyl acetamide (DMAc)', 'amount': '11 mL'}, {'name': 'water', 'amount': '2.5 mL'}] | 20 mL vial | [{'name': 'Holmium (III) nitrate pentahydrate', 'amount': '92.0 mg'}, {'name': '2-fluorobenzoic acid', 'amount': '243.5 mg'}, {'name': 'terephthalic acid', 'amount': '16.0 mg'}, {'name': 'nitric acid', 'amount': '0.2 mL'}, {'name': 'acetic acid', 'amount': '80 µL'}] | 24 hours | washed twice with dried DMAC | dried overnight in an 80 °C oven | 20.6 % | Y | N
Ho-4,4’-BPDC | 120 °C | [{'name': 'N,N’-dimethyl formamide (DMF)', 'amount': '11.0 mL'}, {'name': 'water', 'amount': '2.5 mL'}] | 20 mL scintillation vial | [{'name': 'Holmium (III) nitrate pentahydrate', 'amount': '92.3 mg'}, {'name': '2,2’-bipyridine-4,4’-dicarboxylic acid', 'amount': '22.8 mg'}, {'name': '2-fluorobenzoic acid', 'amount': '243.5 mg'}, {'name': 'concentrated nitric acid', 'amount': '0.2 mL'}] | 24 hours | washed twice with DMF | dried in an 80 °C oven overnight | 22.8 % | Y | N
HoF3 | 120 °C | [{'name': 'DMF', 'amount': '11 mL'}] | 20 mL scintillation vial | [{'name': 'Holmium (III) nitrate pentahydrate', 'amount': '92.0 mg'}, {'name': '2-fluorobenzoic acid', 'amount': '243.5 mg'}] | 1 day | washed twice with DMF | dried in an 80 °C oven overnight | - | Y | N