## Sheet1
Materials | reference | notes | Criterion 1 | Criterion 2 | solvents | chemicals_used | temperature | time | equipment | washing_method | drying_method | yield
4,4',4'',4'''-(1,4-phenylenebis(1H-imidazole-2,4,5-triyl))tetrabenzoic acid (H4BBI) | 1 | Synthesized following a published procedure. | N | N | - | - | - | - | - | - | - | - | ligand
NU-910 | - | - | Y | N | [{'name': 'N,N-diethylformamide (DEF)', 'amount': '0.9 ml'}, {'name': 'acetic acid', 'amount': '250 µL'}] | [{'name': 'ZrCl4', 'amount': '10.5 mg, 0.045 mmol'}, {'name': 'benzoic acid', 'amount': '0.3 g'}, {'name': 'H4BBI', 'amount': '6 mg, 0.009 mmol'}] | 120 °C | 24 h | oven | washed with acetone three times and soaked in acetone for 18 h | room temperature | single crystals
NU-910 microcrystalline powder | - | - | N | N | [{'name': 'N,N-dimethylformamide (DMF)', 'amount': '6 mL'}, {'name': 'acetic acid', 'amount': '200 µL'}] | [{'name': 'ZrOCl2·8H2O', 'amount': '98 mg'}, {'name': 'benzoic acid', 'amount': '2 g'}, {'name': 'H4BBI', 'amount': '40 mg'}] | 120 °C | 18 h | oven | washed with DMF three times and acetone three times, soaked in acetone for additional 16 h | dried in a vacuum oven at 80 °C for 1 h, then dried at 120°C under vacuum for 12 h | polycrystalline yellow powders
NU-910-DEF and NU-910-acetone | - | - | N | N | - | - | - | - | - | NU-910-DEF: washed with DEF three times, soaked in DEF overnight; NU-910-acetone: washed with DMF three times and acetone three times, soaked in acetone overnight | filtered | -