## Sheet1
Materials | temperature | solvents | chemicals_used | time | washing_method | drying_method | Criterion 1 | Criterion 2
Car_Zn MOF (MeCN) | 100 °C | [{'name': 'water', 'amount': '2 mL'}, {'name': 'MeCN', 'amount': '4 mL'}] | [{'name': 'L-Carnosine', 'amount': '2 mL, 80 mM'}, {'name': 'Zn(NO3)2', 'amount': '1 mL, 160 mM'}] | 4 h | ethanol and deionized water | 60 °C for 12 hours | Y | N
Car_Zn MOF (IPA) | 100 °C | [{'name': 'water', 'amount': '2 mL'}, {'name': 'IPA', 'amount': '4 mL'}] | [{'name': 'L-Carnosine', 'amount': '2 mL, 80 mM'}, {'name': 'Zn(NO3)2', 'amount': '1 mL, 160 mM'}] | 4 h | ethanol and deionized water | 60 °C for 12 hours | Y | N
Car_Zn MOF (EtOH) | 100 °C | [{'name': 'water', 'amount': '2 mL'}, {'name': 'EtOH', 'amount': '4 mL'}] | [{'name': 'L-Carnosine', 'amount': '2 mL, 80 mM'}, {'name': 'Zn(NO3)2', 'amount': '1 mL, 160 mM'}] | 4 h | ethanol and deionized water | 60 °C for 12 hours | Y | N
Car_Zn MOF (Acetone) | 100 °C | [{'name': 'water', 'amount': '2 mL'}, {'name': 'Acetone', 'amount': '4 mL'}] | [{'name': 'L-Carnosine', 'amount': '2 mL, 80 mM'}, {'name': 'Zn(NO3)2', 'amount': '1 mL, 160 mM'}] | 4 h | ethanol and deionized water | 60 °C for 12 hours | Y | N
Car_Zn MOF (DMF) | 100 °C | [{'name': 'water', 'amount': '2 mL'}, {'name': 'DMF', 'amount': '4 mL'}] | [{'name': 'L-Carnosine', 'amount': '2 mL, 80 mM'}, {'name': 'Zn(NO3)2', 'amount': '1 mL, 160 mM'}] | 4 h | ethanol and deionized water | 60 °C for 12 hours | Y | N