## Sheet1
Materials | temperature | solvents | chemicals_used | time | washing_method | yield | Criterion 1 | Criterion 2 | activation_method | notes
NU-1107 | 120 °C | [{'name': 'N,N-dimethylformamide (DMF)', 'amount': '10 mL'}] | [{'name': 'ZrCl4', 'amount': '60 mg'}, {'name': 'H4L', 'amount': '60 mg'}, {'name': 'benzoic acid (BA)', 'amount': '1.2 g'}] | 2 days | DMF | 45% based on H4L | Y | N | - | -
NU-1107-Co | 80 °C | [{'name': 'DMF', 'amount': '2 mL'}] | [{'name': 'Co(NO3)2', 'amount': 'excess'}] | 12 h | DMF | - | Y | N | sc-CO2 | -
NU-1107-Cu | 80 °C | [{'name': 'DMF', 'amount': '2 mL'}] | [{'name': 'Cu(NO3)2', 'amount': 'excess'}] | 10 h | DMF | - | Y | N | sc-CO2 | -
NU-1107-Pd | 65 °C | [{'name': 'MeCN', 'amount': '2 mL'}] | [{'name': 'Pd(NO3)2', 'amount': 'excess'}] | 24 h | MeCN | - | Y | N | sc-CO2 | Highly sensitive to air
NU-1107-Ag(I) | 65 °C | [{'name': 'MeCN', 'amount': '2 mL'}] | [{'name': 'AgNO3', 'amount': 'excess'}] | 24 h | MeCN | - | Y | N | sc-CO2 | Highly sensitive to air and light
NU-1107-Ag(I)OTf | 65 °C | [{'name': 'MeCN', 'amount': '2 mL'}] | [{'name': 'AgOTf', 'amount': 'excess'}] | 24 h | MeCN | - | Y | N | sc-CO2 | Highly sensitive to air and light
MOF-525 | 65 °C | [{'name': 'DMF', 'amount': '8 mL'}] | [{'name': 'ZrOCl2', 'amount': '105 mg'}, {'name': 'meso-tetrakis(4-carboxyphenyl)porphyrin', 'amount': '47 mg'}, {'name': 'benzoic acid (BA)', 'amount': '1.35 g'}] | 2 days | DMF | - | Y | N | - | -
MOF-525-Ag(II) | 65 °C | [{'name': 'MeCN', 'amount': '2 mL'}] | [{'name': 'AgNO3', 'amount': 'excess'}] | 24 h | MeCN | - | Y | N | Thermal activation at 120 °C for 24 h | -