## Sheet1
Materials | temperature | solvents | chemicals_used | equipment | time | washing_method | drying_method | Criterion 1 | Criterion 2 | yield
PCN-250 (Fe) | 150 °C | [{'name': 'DMF', 'amount': '20 mL'}, {'name': 'acetic acid', 'amount': '10 mL'}] | [{'name': 'Fe(NO3)3·9H2O', 'amount': '500 mg'}, {'name': 'H4ABTC', 'amount': '100 mg'}] | Pyrex vial | 24 h | centrifugation | room temperature | Y | N | -
PCN-250 (Fe2Ni) | 150 °C | [{'name': 'DMF', 'amount': '20 mL'}, {'name': 'acetic acid', 'amount': '10 mL'}] | [{'name': 'Fe(NO3)3·9H2O', 'amount': '300 mg'}, {'name': 'Ni(NO3)2·6H2O', 'amount': '150 mg'}, {'name': 'H4ABTC', 'amount': '100 mg'}] | Pyrex vial | 24 h | centrifugation | room temperature | Y | N | {'Ni/(Ni+Fe) ratio': '0.303'}
PCN-250 (FeNi2) | 150 °C | [{'name': 'DMF', 'amount': '20 mL'}, {'name': 'acetic acid', 'amount': '10 mL'}] | [{'name': 'Fe(NO3)3·9H2O', 'amount': '100 mg'}, {'name': 'Ni(NO3)2·6H2O', 'amount': '290 mg'}, {'name': 'H4ABTC', 'amount': '100 mg'}] | Pyrex vial | 24 h | centrifugation | room temperature | Y | N | {'Ni/(Ni+Fe) ratio': '0.663'}
PCN-250 (Fe2Co) | 150 °C | [{'name': 'DMF', 'amount': '20 mL'}, {'name': 'acetic acid', 'amount': '10 mL'}] | [{'name': 'Fe(NO3)3·9H2O', 'amount': '100 mg'}, {'name': 'Co(NO3)2·6H2O', 'amount': '400 mg'}, {'name': 'H4ABTC', 'amount': '100 mg'}] | Pyrex vial | 24 h | centrifugation | room temperature | Y | N | {'Co/(Co+Fe) ratio': '0.286'}
PCN-250 (Fe2Zn) | 150 °C | [{'name': 'DMF', 'amount': '20 mL'}, {'name': 'acetic acid', 'amount': '10 mL'}] | [{'name': 'Fe(NO3)3·9H2O', 'amount': '100 mg'}, {'name': 'Zn(NO3)2·6H2O', 'amount': '500 mg'}, {'name': 'H4ABTC', 'amount': '100 mg'}] | Pyrex vial | 24 h | centrifugation | room temperature | Y | N | {'Zn/(Zn+Fe) ratio': '0.263'}
PCN-250 (Fe2Mg) | 150 °C | [{'name': 'DMF', 'amount': '20 mL'}, {'name': 'acetic acid', 'amount': '10 mL'}] | [{'name': 'Fe(NO3)3·9H2O', 'amount': '100 mg'}, {'name': 'Mg(NO3)2·6H2O', 'amount': '400 mg'}, {'name': 'H4ABTC', 'amount': '100 mg'}] | Pyrex vial | 24 h | centrifugation | room temperature | Y | N | {'Mg/(Mg+Fe) ratio': '0.298'}