## Sheet1
Materials | step_step_1 | temperature_step_1 | solvents_step_1 | chemicals_used_step_1 | time_step_1 | yield_step_1 | drying_method_step_1 | washing_method_step_1 | crystallization_method_step_1 | Criterion 1 | Criterion 2
Unknown Material | 1 | ambient conditions | [{'name': 'methanol', 'amount': None}] | [{'name': '[Cp*Rh\xad(μ-H2O)3]\xad[(OTf)2]', 'amount': '1.0 equiv, 29.5 mg, 0.05 mmol'}, {'name': 'sodium hydroxide', 'amount': '3.0 equiv, 6 mg, 0.15 mmol'}, {'name': 'B', 'amount': '3.0 equiv, 159 mg, 0.15 mmol'}, {'name': 'L1', 'amount': '3.0 equiv, 49.6 mg, 0.15 mmol'}] | 24 h | 94% | - | - | removing the solvent under vacuum and recrystallizing with diethyl ether | Y | N | material name error, these materials are not MOFs
Unknown Material | 1 | ambient conditions | [{'name': 'methanol', 'amount': '10 mL'}] | [{'name': 'B', 'amount': '1.0 equiv, 53 mg, 0.05 mmol'}, {'name': 'L1', 'amount': '1.0 equiv, 16.5 mg, 0.05 mmol'}] | 24 h | 96% | - | - | removing the solvent under vacuum and recrystallizing with diethyl ether | Y | N
Unknown Material | 1 | ambient conditions | [{'name': 'methanol', 'amount': None}] | [{'name': '[Cp*Ir\xad(H2O)3]\xad[(OTf)2]', 'amount': '1.0 equiv, 40 mg, 0.05 mmol'}, {'name': 'sodium hydroxide', 'amount': '3.0 equiv, 6 mg, 0.15 mmol'}, {'name': "B'", 'amount': '3.0 equiv, 186 mg, 0.15 mmol'}, {'name': 'L1', 'amount': '3.0 equiv, 49.6 mg, 0.15 mmol'}] | 24 h | 91% | - | - | removing the solvent under vacuum and recrystallizing with diethyl ether | Y | N
Unknown Material | 1 | ambient conditions | [{'name': 'methanol', 'amount': '10 mL'}] | [{'name': "B'", 'amount': '1.0 equiv, 62 mg, 0.05 mmol'}, {'name': 'L1', 'amount': '1.0 equiv, 16.5 mg, 0.05 mmol'}] | 24 h | 90% | - | - | removing the solvent under vacuum and recrystallizing with diethyl ether | Y | N
Unknown Material | 1 | ambient conditions | [{'name': 'methanol', 'amount': None}] | [{'name': '[Cp*Rh\xad(H2O)3]\xad[(OTf)2]', 'amount': '1.0 equiv, 29.5 mg, 0.05 mmol'}, {'name': 'sodium hydroxide', 'amount': '3.0 equiv, 6 mg, 0.15 mmol'}, {'name': 'B', 'amount': '3.0 equiv, 159 mg, 0.15 mmol'}, {'name': 'L2', 'amount': '3.0 equiv, 49.6 mg, 0.15 mmol'}] | 24 h | 92% | - | - | removing the solvent under vacuum and recrystallizing with diethyl ether | Y | N
Unknown Material | 1 | ambient conditions | [{'name': 'methanol', 'amount': '10 mL'}] | [{'name': 'B', 'amount': '1.0 equiv, 53 mg, 0.05 mmol'}, {'name': 'L2', 'amount': '1.0 equiv, 16.5 mg, 0.05 mmol'}] | 24 h | 89% | - | - | removing the solvent under vacuum and recrystallizing with diethyl ether | Y | N
Unknown Material | 1 | ambient conditions | [{'name': 'methanol', 'amount': None}] | [{'name': '[Cp*Ir\xad(H2O)3]\xad[(OTf)2]', 'amount': '1.0 equiv, 40 mg, 0.05 mmol'}, {'name': 'sodium hydroxide', 'amount': '3.0 equiv, 6 mg, 0.15 mmol'}, {'name': "B'", 'amount': '3.0 equiv, 186 mg, 0.15 mmol'}, {'name': 'L2', 'amount': '3.0 equiv, 49.6 mg, 0.15 mmol'}] | 24 h | 90% | - | - | removing the solvent under vacuum and recrystallizing with diethyl ether | Y | N
Unknown Material | 1 | ambient conditions | [{'name': 'methanol', 'amount': '10 mL'}] | [{'name': "B'", 'amount': '3.0 equiv, 62 mg, 0.05 mmol'}, {'name': 'L2', 'amount': '3.0 equiv, 16.5 mg, 0.05 mmol'}] | 24 h | 93% | - | - | removing the solvent under vacuum and recrystallizing with diethyl ether | Y | N