## Sheet1
Materials | step_step_1 | temperature_step_1 | time_step_1 | solvents_step_1 | equipment_step_1 | chemicals_used_step_1 | safety_caution_step_1 | step_step_2 | temperature_step_2 | time_step_2 | solvents_step_2 | equipment_step_2 | chemicals_used_step_2 | washing_method_step_2 | Criterion 1 | Criterion 2 | drying_method_step_1 | calcination_step_1
NU-2002 | Hydrothermal synthesis for single crystals | 200 °C | 3 days | [{'name': 'deionized water', 'amount': '2 mL'}] | 23 mL Teflon-lined stainless-steel Parr vessel | [{'name': 'AlCl3·6H2O', 'amount': '137 mg'}, {'name': 'BPDCA linker', 'amount': '109 mg'}] | Parr vessels are equipped with a rupture disc for safety. Do not use without a safety rupture disc. | Synthesis for bulk powder | 200 °C | overnight | [{'name': 'deionized water', 'amount': '15 mL'}] | 100 mL Teflon-lined stainless steel Parr vessel | [{'name': 'AlCl3', 'amount': '600 mg'}, {'name': 'BPDCA', 'amount': '300 mg'}, {'name': 'NaOH', 'amount': '120 mg'}] | washed with DI water, DMF, and acetone 3 times each | Y | N | - | -
MIL-53 | Synthesis | 200 °C | 3 days | [{'name': 'water', 'amount': '5 mL'}] | 23 mL Teflon-lined stainless-steel Parr vessel | [{'name': 'Al(NO3)3•9H2O', 'amount': '1300 mg'}, {'name': 'benzene-1,4-dicarboxylic acid (BDC)', 'amount': '288 mg'}] | - | - | - | - | - | - | - | - | Y | N | dried at 85 °C for 2 hours | calcined for 3 days at 300 °C