## Sheet1
Materials | step_step_1 | details_step_1 | step_step_2 | details_step_2 | Criterion 1 | Criterion 2
c-(4,12)­MTBC-Zr6 | Solvothermal synthesis | {'precursors': ['ZrCl4', 'MTBC'], 'solvent': 'diethylformamide (DEF)', 'modulator': 'benzoic acid', 'temperature': '120 °C', 'time': '24 h', 'equipment': ['Al-block', 'oven'], 'washing_method': ['DEF', 'acetone'], 'drying_method': 'supercritical CO2 drying'} | Optimization for crystal size | {'method': 'reaction without stirring', 'crystal_morphology': 'truncated octahedra', 'crystal_size': 'up to 200 μm'} | Y | N
c-(4,12)­MTBC-Hf6 | Solvothermal synthesis | {'precursors': ['HfCl4', 'MTBC'], 'solvent': 'diethylformamide (DEF)', 'modulator': 'benzoic acid', 'temperature': '120 °C', 'time': '48 h or 7 d', 'equipment': ['oven'], 'washing_method': ['DEF', 'acetone'], 'drying_method': 'supercritical CO2 drying', 'crystal_morphology': 'truncated octahedra', 'crystal_size': 'up to 200 μm'} | - | - | Y | N
tr-(4,12)­MTBC-Zr6 | Optimized synthesis for phase purity | {'precursors': ['ZrCl4'], 'solvent': 'dimethylacetamide (DMA)', 'modulator': 'benzoic acid', 'water_addition': '4 μL', 'temperature': '120 °C', 'time': '1 to 2 days', 'equipment': ['oven'], 'washing_method': ['DEF', 'acetone'], 'drying_method': 'supercritical CO2 drying', 'crystal_morphology': 'hexagonal particles'} | - | - | Y | N
tr-(4,12)­MTBC-Hf6 | Solvothermal synthesis | {'precursors': ['HfCl4', 'MTBC'], 'solvent': 'diethylformamide (DEF)', 'modulator': 'benzoic acid', 'temperature': '120 °C', 'time': '48 h or 7 d', 'equipment': ['oven'], 'washing_method': ['DEF', 'acetone'], 'drying_method': 'supercritical CO2 drying', 'crystal_morphology': 'hexagonal platelets'} | - | - | Y | N