## Sheet1
Materials | temperature | solvents | time | yield | chemicals_used | drying_method | Criterion 1 | Criterion 2 | transformation_source | solvent | post_treatment | color_change | notes
1a | 110 °C | [{'name': 'N,N-dimethylformamide (DMF)', 'amount': '4 mL'}, {'name': 'H2O', 'amount': '100 µL'}] | 72 h | 72% | [{'name': 'Tetrakis[4-(carboxyphenyl)oxamethyl]methane acid (H4L)', 'amount': '30.8 mg, 0.05 mmol'}, {'name': 'MnCl2•4H2O', 'amount': '22 mg, 0.11mmol'}] | slow cooling to room temperature over 8 h | Y | N | - | - | - | - | -
1b | 110 °C | [{'name': 'N,N-dimethylformamide (DMF)', 'amount': '4 mL'}, {'name': 'H2O', 'amount': '1 mL'}] | 24 h | 68% | [{'name': 'Tetrakis[4-(carboxyphenyl)oxamethyl]methane acid (H4L)', 'amount': '30.8 mg, 0.05 mmol'}, {'name': 'MnCl2•4H2O', 'amount': '22 mg, 0.11mmol'}] | slow cooling to room temperature over 8 h | Y | N | - | - | - | - | -
2 | - | - | until color change to purple | - | - | - | Y | N | 1a or 1b | DMF solution of Co(NO3)2 | washed with DMF | - | -
3 | - | - | 24 h | - | - | - | Y | N | 1a or 1b | DMF solution of Ni(NO3)2 | washed with DMF | to light-green | -
1a-Cu | - | - | ['16 h (intermediate phase)', '72 h (completed phase)'] | - | - | - | Y | N | 1a | DMF solution of Cu(NO3)2 | washed with DMF | - | Crystals lose single crystallinity after 72 h