## Sheet1
Materials | chemicals_used | solvents | temperature | equipment | yield | notes | Criterion 1 | Criterion 2 | time
Na2NO2-ip | [{'chemical': 'H2NO2-ip', 'amount': '2.1 g, 10 mmol'}, {'chemical': 'NaOH', 'amount': '0.8 g, 20 mmol'}] | [{'solvent': 'water', 'amount': '40 mL'}, {'solvent': 'ethanol', 'amount': '70 mL'}] | room temperature | vacuum | 1.63 g (yield = 64%) | Caution! Na2NO2-ip is explosive on heating. | N | N | - | ligand
[M(NO2-ip)(bpy)]0.5DMF·0.5MeOH (M = Zn, Mn, and Ni) | [{'chemical': 'Mn(ClO4)2·6H2O', 'amount': '0.37 g, 1.0 mmol'}, {'chemical': '5-nitroisophthalic acid', 'amount': '0.22 g, 1.0 mmol'}, {'chemical': '4,4′-Bipyridyl', 'amount': '0.16 g 1.0 mmol'}] | [{'solvent': 'N,N′-dimethylformamide (DMF)', 'amount': '20 mL'}, {'solvent': 'methanol', 'amount': '20 mL'}] | 70 °C | - | - | Caution! Metal perchlorate is explosive on heating. | Y | N | a few days
Solid-Solution Type [Zn1–xMnx(NO2-ip)(bpy)] 0.5DMF·0.5MeOH | [{'chemical': 'Disodium-5-nitroisophthalate', 'amount': '0.26 g, 0.10 mmol'}, {'chemical': '4,4′-bipyridyl', 'amount': '0.16 g, 1.0 mmol'}, {'chemical': 'Zn(ClO4)2·6H2O', 'amount': '0.18 g, 0.5 mmol'}, {'chemical': 'Mn(ClO4)2·6H2O', 'amount': '0.18 g, 0.5 mmol'}] | [{'solvent': '1:1 v:v DMF/MeOH solution', 'amount': '40 mL'}] | 70 °C | - | - | - | Y | N | a few days
Phase-Separated Type [Zn1–xMnx(NO2-ip)(bpy)] 0.5DMF·0.5MeOH | [{'chemical': '5-Nitroisophthalic acid', 'amount': '0.21 g, 0.10 mmol'}, {'chemical': '4,4′-bipyridyl', 'amount': '0.16 g, 1.0 mmol'}, {'chemical': 'Zn(ClO4)2·6H2O', 'amount': '0.18 g, 0.5 mmol'}, {'chemical': 'Mn(ClO4)2·6H2O', 'amount': '0.18 g, 0.5 mmol'}] | [{'solvent': '1:1 v:v DMF/MeOH solution', 'amount': '40 mL'}] | 70 °C | - | - | - | Y | N | a few days
Ternary Phase-Separated Type [Zn1‑x‑yNi xMn y(NO2-ip)(bpy)]0.5DMF·0.5MeOH | [{'chemical': '5-Nitroisophthalic acid', 'amount': '0.25 g, 0.10 mmol'}, {'chemical': '4,4′-bipyridyl', 'amount': '0.16 g, 1.0 mmol'}, {'chemical': 'Zn(ClO4)2·6H2O', 'amount': '0.12 g, 0.3 mmol'}, {'chemical': 'Ni(ClO4)2·6H2O', 'amount': '0.12 g, 0.3 mmol'}, {'chemical': 'Mn(ClO4)2·6H2O', 'amount': '0.12 g, 0.3 mmol'}] | [{'solvent': '1:1 v:v DMF/MeOH solution', 'amount': '40 mL'}] | 70 °C | - | - | - | Y | N | a few days