## Sheet1
Materials | chemicals_used | temperature | time | equipment | washing_method | drying_method | yield | Criterion 1 | Criterion 2 | note
ZJU-18 | [{'name': 'MnCl-H8OCPP', 'amount': '5.3 mg', 'molarity': '0.005 mmol'}, {'name': 'MnCl2·4H2O', 'amount': '9.9 mg', 'molarity': '0.05 mmol'}, {'name': 'DMF', 'amount': '2.0 mL'}, {'name': 'HOAc', 'amount': '0.2 mL'}] | 80 °C | one week | screw cap vial | washed with DMF, EtOH, and Et2O | dried at room temperature | 85% | Y | N | -
ZJU-19 | [{'name': 'Ni-H8OCPP', 'amount': '5.1 mg', 'molarity': '0.005 mmol'}, {'name': 'MnCl2·4H2O', 'amount': '9.9 mg', 'molarity': '0.05 mmol'}, {'name': 'DMF', 'amount': '2.0 mL'}, {'name': 'HOAc', 'amount': '0.2 mL'}] | 80 °C | one week | screw cap vial | washed with DMF, EtOH, and Et2O | dried at room temperature | 80% | Y | N | -
ZJU-20 | [{'name': 'MnCl-H8OCPP', 'amount': 'similar to ZJU-18', 'note': 'Exact amount not specified, assumed similar to ZJU-18'}, {'name': 'CdCl2·2.5H2O', 'amount': 'instead of MnCl2·4H2O used in ZJU-18', 'note': 'Exact amount not specified'}, {'name': 'DMF', 'amount': 'similar to ZJU-18', 'note': 'Exact amount not specified, assumed similar to ZJU-18'}, {'name': 'HOAc', 'amount': 'similar to ZJU-18', 'note': 'Exact amount not specified, assumed similar to ZJU-18'}] | similar to ZJU-18 | similar to ZJU-18 | similar to ZJU-18 | similar to ZJU-18 | similar to ZJU-18 | 73% | Y | N | Preparation procedures are similar to those of ZJU-18, except CdCl2·2.5H2O was used instead of MnCl2·4H2O.