## Sheet1
Materials | temperature_program | solvents | solubility | equipment | chemicals_used | yield | Criterion 1 | Criterion 2 | temperature | time | crystal_shape
K14ZnGe16 | {'heating_rate': '5 K min−1', 'holding_temperature': '650 °C', 'holding_time': '24 h', 'cooling_rate_to_450_C': '0.1 K min−1', 'holding_time_at_450_C': '3 d', 'cooling_rate_to_390_C': '0.1 K min−1', 'holding_time_at_390_C': '5 d', 'quenching_method': 'quenched to room temperature'} | liquid ammonia | soluble | tantalum ampules, silica tubes, vertical resistance tube furnaces | {'Ge_pieces': '99.999%, ChemPur', 'Rb': 'as received', 'K': 'purified by liquating', 'Zn_granula': 'Merck, as received or purified by distillation'} | not specified | Y | N | - | - | -
Rb14ZnGe16 | {'heating_rate': '5 K min−1', 'holding_temperature': '650 °C', 'holding_time': '24 h', 'cooling_rate_to_450_C': '0.1 K min−1', 'holding_time_at_450_C': '3 d', 'cooling_rate_to_390_C': '0.1 K min−1', 'holding_time_at_390_C': '5 d', 'quenching_method': 'quenched to room temperature'} | liquid ammonia | soluble | tantalum ampules, silica tubes, vertical resistance tube furnaces | {'Ge_pieces': '99.999%, ChemPur', 'Rb': 'as received', 'K': 'purified by liquating', 'Zn_granula': 'Merck, as received or purified by distillation'} | not specified | Y | N | - | - | -
[K([18]-crown-6)]2K2[(MesCu)2Ge4](NH3)7.5 | - | liquid ammonia | soluble | Schlenk tube | {'K14ZnGe16': '0.133 g; 0.075 mmol', '[18]-crown-6': '0.036 g; 0.135 mmol', 'MesCu': '0.014 g; 0.075 mmol'} | not specified | Y | N | -78 °C | 3 months | red block-shaped