## Sheet1
Materials | temperature_step_1 | solvents_step_1 | chemicals_used_step_1 | time_step_1 | yield_step_1 | Criterion 1 | Criterion 2
3,5-bis(hexyloxy)benzaldehyde | 80 °C | [{'name': 'DMF', 'amount': '100 mL'}] | [{'name': '3,5-dihydroxybenzaldehyde', 'amount': '1.00 g'}, {'name': 'potassium carbonate', 'amount': '2.50 g'}, {'name': 'potassium iodide', 'amount': '120.19 mg'}, {'name': '1-bromohexane', 'amount': '2.24 mL'}] | 15 hrs | 95% | Y | N | these materials are not MOFs
3,5-bis(dodecyloxy)benzaldehyde | 80 °C | [{'name': 'DMF', 'amount': '100 mL'}] | [{'name': '3,5-dihydroxybenzaldehyde', 'amount': '1.00 g'}, {'name': 'potassium carbonate', 'amount': '2.50 g'}, {'name': 'potassium iodide', 'amount': '120.19 mg'}, {'name': '1-bromododecane', 'amount': '3.82 mL'}] | 15 hrs | 96% | Y | N
3,5-bis((2,5,8,11-tetraoxatridecan-13-yl)oxy)benzaldehyde | 80 °C | [{'name': 'DMF', 'amount': '120 mL'}] | [{'name': '3,5-dihydroxybenzaldehyde', 'amount': '1.21 g'}, {'name': 'potassium carbonate', 'amount': '3.03 g'}, {'name': 'potassium iodide', 'amount': '145.77 mg'}, {'name': '13-bromo-2,5,8,11-tetraoxatridecane', 'amount': '3.88 mL'}] | 15 hrs | 86% | Y | N
4-(thiophen-2-yl)pyridine | 100 °C | [{'name': 'toluene', 'amount': '75 mL'}] | [{'name': 'triethylamine', 'amount': '2.15 mL'}, {'name': '4-bromopyridine hydrochloride', 'amount': '3.00g'}, {'name': 'tetrakis(triphenylphosphine)palladium (0)', 'amount': '178.28 mg'}, {'name': '2-tri-n-butylstannylthiophene', 'amount': '5.39 mL'}] | 30 hours | 90% | Y | N
PDIz:H | 120 °C | [{'name': 'DMF', 'amount': '100 mL'}] | [{'name': '1,1,3,3-tetramethylguanidine', 'amount': '2.23 mL'}, {'name': '4a', 'amount': '100 mg'}] | 15 hours | 18% | Y | N
PDIz:OC6 | 80 °C | [{'name': '1,2-dimethoxyethane', 'amount': '20 mL'}] | [{'name': 'potassium hydroxide pellets', 'amount': '827.12 mg'}, {'name': '4b', 'amount': '71.00 mg'}] | 15 hours | 50% | Y | N
Th-PDIz:OC6 | 80 °C | [{'name': '1,2-dimethoxyethane', 'amount': '125 mL'}] | [{'name': '1,1,3,3-tetramethylguanidine', 'amount': '1.95 mL'}, {'name': '4c', 'amount': '175 mg'}] | 15 hours | 39% | Y | N
Sn-PDIz:OC12 | 80 °C | [{'name': '1,2-dimethoxyethane', 'amount': '250 mL'}] | [{'name': 'potassium hydroxide pellets', 'amount': '8.75 g'}, {'name': '4d', 'amount': '2.93 g'}] | 15 hours | 31% | Y | N
Sn-PDIz:O4EG | 80 °C | [{'name': '1,2-dimethoxyethane', 'amount': '100 mL'}] | [{'name': '1,1,3,3-tetramethylguanidine', 'amount': '8.58 mL'}, {'name': '4e', 'amount': '672 mg'}] | 15 hours | 36% | Y | N
Polymers P1-P5 | 180 °C | [{'name': 'p-xylene', 'amount': '5-10 mL'}] | [{'name': 'Sn-PDIz:OC12 or Sn-PDIz:O4EG', 'amount': 'varies'}, {'name': 'BBT-Br2, DPP-ThBr2, NDI-Br2, or 2,5-dibromothiophene', 'amount': 'varies'}, {'name': 'tetrakis(triphenylphosphine)palladium (0)', 'amount': 'varies'}, {'name': '2-tributylstannylthiophene', 'amount': '0.1 mL'}, {'name': 'bromobenzene', 'amount': '0.2 mL'}] | 180 min total | 54-95% | Y | N