## Sheet1
Materials | temperature | solvents | solvent_ratio | solvent_amount_ml | chemicals_used | time | yield | yield_based_on | drying_method | Criterion 1 | Criterion 2
Co(L1)2, dia-4i-1 | 105 °C | tert-butylformamide/tert-butyl alcohol | 2:1 | 15 mL | [{'name': 'Co(NO3)2·6H2O', 'amount_mmol': '0.10', 'amount_g': '0.029'}, {'name': 'HL1', 'amount_mmol': '0.20', 'amount_g': '0.048'}] | 24 h | 40% | Co(NO3)2 | Supercritical CO2 drying | Y | N
Co(L1)2, dia-7i-1-Co | 105 °C | DMF/EtOH | not specified | - | [{'name': 'Co(NO3)2·6H2O', 'amount_mmol': '0.10', 'amount_g': 'not specified'}, {'name': 'HL1', 'amount_mmol': '0.20', 'amount_g': 'not specified'}] | 24 h | 62% | Co(NO3)2 | Supercritical CO2 drying | Y | N
Zn(L1)2, dia-7i-1-Zn | 105 °C | DMF | not specified | - | [{'name': 'Zn(ClO4)2·6H2O', 'amount_mmol': '0.05', 'amount_g': '0.018'}, {'name': 'HL1', 'amount_mmol': '0.10', 'amount_g': '0.022'}] | 12 h | 57% | Zn(ClO4)2·6H2O | not specified | Y | N
Co(L1)2, dia-8i-1 | 105 °C | DMA/EtOH | not specified | - | [{'name': 'Co(NO3)2·6H2O', 'amount_mmol': '0.10', 'amount_g': 'not specified'}, {'name': 'HL1', 'amount_mmol': '0.20', 'amount_g': 'not specified'}] | 24 h | 54% | Co(NO3)2 | not specified | Y | N
Co(L2)2, dia-4i-2 | 105 °C | DMF | - | 15 mL | [{'name': 'Co(NO3)2·6H2O', 'amount_mmol': '0.10', 'amount_g': '0.029'}, {'name': 'HL2', 'amount_mmol': '0.20', 'amount_g': '0.040'}] | 24 h | 65% | Co(NO3)2 | not specified | Y | N
Co(L3)2, dia-4i-3-a | 105 °C | DMF | - | 15 mL | [{'name': 'Co(NO3)2·6H2O', 'amount_mmol': '0.10', 'amount_g': '0.029'}, {'name': 'HL3', 'amount_mmol': '0.20', 'amount_g': '0.040'}] | 24 h | 60% | Co(NO3)2 | not specified | Y | N
Co(L3)2, dia-4i-3-b | 105 °C | DMA | - | not specified | [{'name': 'Co(NO3)2·6H2O', 'amount_mmol': '0.10', 'amount_g': 'not specified'}, {'name': 'HL3', 'amount_mmol': '0.20', 'amount_g': 'not specified'}] | 24 h | 54% | Co(NO3)2 | not specified | Y | N
Co(L3)2, dia-5i-3 | 105 °C | EtOH | - | not specified | [{'name': 'Co(NO3)2·6H2O', 'amount_mmol': '0.10', 'amount_g': 'not specified'}, {'name': 'HL3', 'amount_mmol': '0.20', 'amount_g': 'not specified'}] | 24 h | 48% | Co(NO3)2 | not specified | Y | N