## Sheet1
Materials | step_step_1 | temperature_step_1 | solvents_step_1 | chemicals_used_step_1 | time_step_1 | yield_step_1 | step_step_2 | temperature_step_2 | solvents_step_2 | chemicals_used_step_2 | time_step_2 | yield_step_2 | drying_method_step_2 | additional_information_step_2 | Criterion 1 | Criterion 2 | washing_method_step_1 | additional_information_step_1
BINAP-MOF | Synthesis of H2L | Room temperature to 75 °C | [{'name': 'acetone', 'amount': '75 mL'}, {'name': 'THF', 'amount': '38 mL'}, {'name': 'TEA', 'amount': '38 mL'}, {'name': 'm-xylene', 'amount': '10 mL'}, {'name': 'THF/EtOH', 'amount': '40 mL total'}] | [{'name': '4,4′-I2-BINAP', 'amount': '1.14 g'}, {'name': 'hydrogen peroxide', 'amount': '8 mL'}, {'name': 'methyl 4-ethynyl\xadbenzoate', 'amount': '318 mg'}, {'name': 'Pd(PPh3)4', 'amount': '91.9 mg'}, {'name': 'CuI', 'amount': '28.8 mg'}, {'name': 'PPh3', 'amount': '25.0 mg'}, {'name': 'HSiCl3', 'amount': '0.270 mL'}, {'name': 'NaOH', 'amount': '20 mL of 6 M solution'}] | Multiple steps over several days | 41% overall yield for H2L | Synthesis of BINAP-MOF (1) | 120 °C | [{'name': 'DMF', 'amount': '1.8 mL'}, {'name': 'trifluoroacetic acid', 'amount': '12 µL'}] | [{'name': 'H2L', 'amount': '12.0 mg'}, {'name': 'ZrCl4', 'amount': '3.0 mg'}] | 3 days | 44% | Centrifugation and washing with THF | Sealed tube under vacuum | Y | N | - | -
1•Rh | Post-synthetic metalation | - | [{'name': 'THF', 'amount': '2.0 mL'}] | [{'name': 'BINAP-MOF (1)', 'amount': '7.6 mg'}, {'name': '[Rh(nbd)2](BF4)', 'amount': '100 μL of 0.025 M solution in CH2Cl2'}] | Overnight | - | - | - | - | - | - | - | - | - | Y | N | Centrifugation and washing with THF | -
1•Ru | Post-synthetic metalation | - | [{'name': 'Methanol', 'amount': 'Not specified'}, {'name': 'CH2Cl2', 'amount': 'For washing'}, {'name': 'MeOH', 'amount': 'For washing'}] | [{'name': 'BINAP-MOF (1)', 'amount': '2.7 mg'}, {'name': 'Ru(cod)(2-Me-allyl)2', 'amount': '1.4 mg'}, {'name': 'HBr', 'amount': '151 μL of 0.29 M solution in MeOH'}] | 16 h | - | - | - | - | - | - | - | - | - | Y | N | Centrifugation and washing with CH2Cl2 and then MeOH | Degassed by repeated vacuum/N2 cycles before sealing and stirring under N2