## Sheet1
Materials | solvents | amount_of_each_solvent | chemicals_used | temperature | time | cooling_rate | washing_method | drying_method | yield | equipment | Criterion 1 | Criterion 2 | note | color_change
[CoII3(lac)2(pybz)2]·3DMF (1·3DMF) | DMF/1,2-propanediol mixture | 10 mL DMF / 6 mL 1,2-propanediol | [{'chemical': 'Co(NO3)2·6H2O', 'amount': '350 mg', 'molarity': '1.2 mmol'}, {'chemical': '4-(pyridin-4-yl)benzoic acid (Hpybz)', 'amount': '199 mg', 'molarity': '1.0 mmol'}, {'chemical': 'd/l-H2lac', 'amount': '90 mg', 'molarity': '1.0 mmol'}] | 110 °C | 3 days | 10 °C h−1 to 25 °C | washed with DMF | dried in air | 65% based on Co | Teflon-lined steel autoclave | Y | N | - | -
[CoII3(lac)2(pybz)2]·xSolvent (xSolvent = 6MeOH; 4.5EtOH; 3PrOH; 2C6H6) | dry methanol, EtOH, PrOH, C6H6 | - | [{'chemical': '1·3DMF', 'note': 'soaked in dry methanol at room temperature for 3 days with renewal of the methanol several times for 1·6MeOH'}, {'chemical': '1·6MeOH', 'note': 'heated under dynamic vacuum at 100 °C for 2 h followed by soaking the desolvated crystals for 2 days in EtOH, PrOH, and C6H6, respectively, for the other variants'}] | 100 °C for desolvation, room temperature for soaking | 3 days for methanol soaking, 2 days for other solvents | - | - | - | - | dynamic vacuum for desolvation | Y | N | - | -
[CoII3(lac)2(pybz)2] (1) | - | - | [{'chemical': '1·6CH3OH', 'note': 'used as starting material'}] | 100 °C | 2 h | - | - | - | - | dynamic vacuum | Y | N | heated under dynamic vacuum to obtain desolvated form | -
[CoII3(lac)2(pybz)2]·2.7I2 (1·2.7I2) | 0.1 M cyclohexane solution of iodine | - | [{'chemical': '1', 'amount': '100 mg', 'note': 'soaked in iodine solution'}] | room temperature | 8 days | - | filtered and washed with 10 mL cyclohexane | dried in air | maximum uptake of 0.9 g iodine per gram of 1 | - | Y | N | - | -
[CoII3(pybz)2(lac)2(H2O)2]·7H2O (1a·7H2O) | - | - | [{'chemical': '1', 'note': 'soaked in water'}] | room temperature | 24 h | - | - | - | - | - | Y | N | - | from purple to jade green
[CoIIICoII2(pybz)2(lac)2(H2O)2]I·2H2O·1.5DMSO (1b·I−·2H2O·1.5DMSO) | DMSO/H2O (v/v = 1:1) solution of iodine | - | [{'chemical': '1', 'note': 'soaked in iodine solution'}] | 25 °C | 24 h | - | washed with DMSO/H2O (v/v = 1:1) | dried in air | - | - | Y | N | - | from dark purple to orange-yellow