## Sheet1
Materials | step_step_1 | chemicals_used_step_1 | temperature_step_1 | time_step_1 | equipment_step_1 | atmosphere_step_1 | yield_step_1 | washing_method_step_1 | drying_method_step_1 | characterization_techniques_step_1 | Criterion 1 | Criterion 2
Al-soc-MOF-1 | Synthesis | [{'name': 'AlCl3·6H2O', 'amount': '29 mg', 'molar_amount': '0.015 mmol'}, {'name': 'H4L1', 'amount': '7.1 mg', 'molar_amount': '0.01 mmol'}, {'solvents': [{'name': 'N,N-dimethylformamide (DMF)', 'amount': '1 mL'}, {'name': 'acetonitrile (CH3CN)', 'amount': '1 mL'}, {'name': 'nitric acid', 'amount': '3.5 M, 0.5 mL'}]}] | 130 °C | 12 h | 20 mL scintillation vial | argon | Not specified | Washed with CH3CN | Air-dried | ['FT-IR', 'PXRD', 'TGA', '27Al NMR', 'XPS'] | Y | N
Al-soc-MOF-2 | Synthesis | [{'name': 'AlCl3·6H2O', 'amount': '29 mg', 'molar_amount': '0.015 mmol'}, {'name': 'H4L2', 'amount': '7.6 mg', 'molar_amount': '0.01 mmol'}, {'solvents': [{'name': 'N,N-dimethylformamide (DMF)', 'amount': '1 mL'}, {'name': 'acetonitrile (CH3CN)', 'amount': '1 mL'}, {'name': 'nitric acid', 'amount': '3.5 M, 0.5 mL'}]}] | 130 °C | 12 h | 20 mL scintillation vial | argon | Not specified | Washed with CH3CN | Air-dried | ['FT-IR', 'PXRD', 'TGA', '27Al NMR', 'XPS'] | Y | N
Al-soc-MOF-3 | Synthesis | [{'name': 'AlCl3·6H2O', 'amount': '29 mg', 'molar_amount': '0.015 mmol'}, {'name': 'H4L3', 'amount': '8.1 mg', 'molar_amount': '0.01 mmol'}, {'solvents': [{'name': 'N,N-dimethylformamide (DMF)', 'amount': '1 mL'}, {'name': 'acetonitrile (CH3CN)', 'amount': '1 mL'}, {'name': 'nitric acid', 'amount': '3.5 M, 0.3 mL'}]}] | 130 °C | 12 h | 20 mL scintillation vial | argon | Not specified | Washed with CH3CN | Air-dried | ['FT-IR', 'PXRD', 'TGA', '27Al NMR', 'XPS'] | Y | N