## Sheet1
Materials | temperature | solvents | equipment | chemicals_used | time | yield | washing_method | drying_method | Criterion 1 | Criterion 2 | preparation_steps | solvent
Ni-TCPE1 | 100 °C | [{'name': 'DMF', 'amount': 'part of 4 mL mixed solvents'}, {'name': 'H2O', 'amount': 'part of 4 mL mixed solvents'}] | screw-capped vial | [{'name': 'H4TCPE', 'amount': '30 mg, 0.06 mmol'}, {'name': 'Ni(NO3)2·6H2O', 'amount': '166 mg, 0.57 mmol'}, {'name': 'L-Pro', 'amount': '12 mg, 0.1 mmol'}] | 3 days | 10 % (based on the crystal dried in vacuum) | washed with water | air-dried | Y | N | - | -
Ni-TCPE2 | Similar to Ni-TCPE1 | Similar to Ni-TCPE1 | Similar to Ni-TCPE1 | [{'name': 'H4TCPE', 'amount': 'Similar to Ni-TCPE1'}, {'name': 'Ni(NO3)2·6H2O', 'amount': 'Similar to Ni-TCPE1'}, {'name': 'L-Pro', 'amount': '23 mg, 0.2 mmol'}] | Similar to Ni-TCPE1 | 42 % (based on the crystal dried in vacuum) | Similar to Ni-TCPE1 | Similar to Ni-TCPE1 | Y | N | - | -
Ni-TCPE1′ | - | - | - | [{'name': 'Ni-TCPE1', 'amount': '0.05 mmol'}, {'name': 'Styrene oxide', 'amount': '10 mmol'}] | 24 h | - | - | - | Y | N | [{'step': 'Ni-TCPE1 was firstly soaked in methanol solution (24 hours) for guest molecules exchange', 'temperature': 'Room temperature', 'solvent': 'Methanol'}, {'step': 'Fully dried out the methanol molecules in a vacuum oven', 'temperature': '100 oC', 'time': '2 hours'}] | Styrene oxide solution