## Sheet1
Materials | temperature | time | chemicals_used | solvents | equipment | yield | drying_method | Criterion 1 | Criterion 2 | amount_of_imidazole
NENU-3 | 180 °C | 2 days | [{'name': 'Cu(NO3)2·3H2O', 'amount': '0.24 g, 1 mmol'}, {'name': 'H3PW12O40·xH2O', 'amount': '0.20 g, 0.07 mmol'}, {'name': 'H3BTC', 'amount': '0.21 g, 1mmol'}, {'name': '(CH3)4NOH·5H2O', 'amount': '0.18 g, 1 mmol'}] | [{'name': 'distilled water', 'amount': '10 mL'}] | Teflon-lined autoclave | 68% | activated sample of NENU-3a was prepared by exchanging the solvent with acetone and then pumped under high vacuum at 200 oC for 10 h | Y | N | -
Im-Cu@(NENU-3a) | 120 °C | 48 h | [{'name': 'imidazole', 'note': 'vaporized into the activated sample of NENU-3a'}] | - | - | Not specified | Not specified | Y | N | 0.25Im
Im@(NENU-3) | 120 °C | 48 h | [{'name': 'imidazole', 'note': 'vaporized into the pristine sample of NENU-3'}] | - | - | Not specified | Not specified | Y | N | 14.5 wt %
Im@(NENU-3)-B | 120 °C | 36 h | [{'name': 'imidazole', 'note': 'vaporized into the pristine sample of NENU-3'}] | - | - | Not specified | Not specified | Y | N | 11.8 wt %
Im@(NENU-3)-A | 120 °C | 24 h | [{'name': 'imidazole', 'note': 'vaporized into the pristine sample of NENU-3'}] | - | - | Not specified | Not specified | Y | N | 7.6 wt %